## Guo
Composition | Residence_time[s] | Temperature[K] | Conversion_CH4
CH4: 1, CO2: 1 | 2.43363 | 1223 | 0.3949625
CH4: 1, CO2: 1 | 4.911505 | 1223 | 0.5073684
CH4: 1, CO2: 1 | 8.318583 | 1223 | 0.6373685
CH4: 1, CO2: 1 | 12.92035 | 1223 | 0.7018797
CH4: 1, CO2: 1 | 18.71681 | 1223 | 0.731203
CH4: 1, CO2: 1 | 23.45133 | 1223 | 0.7585714
CH4: 1, CO2: 1 | 25.75221 | 1223 | 0.7898496
CH4: 1, CO2: 1 | 27.38938 | 1223 | 0.8191729
CH4: 1, CO2: 1 | 29.24779 | 1223 | 0.8279699
CH4: 1, CO2: 1 | 30.44248 | 1223 | 0.8367669
CH4: 1, CO2: 1 | 2.43363 | 1273 | 0.4428571
CH4: 1, CO2: 1 | 4.911505 | 1273 | 0.574812
CH4: 1, CO2: 1 | 8.318583 | 1273 | 0.6950376
CH4: 1, CO2: 1 | 12.92035 | 1273 | 0.7722557
CH4: 1, CO2: 1 | 18.71681 | 1273 | 0.8113534
CH4: 1, CO2: 1 | 23.40708 | 1273 | 0.8533835
CH4: 1, CO2: 1 | 25.75221 | 1273 | 0.8846617
CH4: 1, CO2: 1 | 27.38938 | 1273 | 0.8973684
CH4: 1, CO2: 1 | 29.24779 | 1273 | 0.8983458
CH4: 1, CO2: 1 | 30.44248 | 1273 | 0.9003008
CH4: 1, CO2: 1 | 2.43363 | 1323 | 0.4966165
CH4: 1, CO2: 1 | 4.911505 | 1323 | 0.6471429
CH4: 1, CO2: 1 | 8.318583 | 1323 | 0.7194737
CH4: 1, CO2: 1 | 12.9646 | 1323 | 0.8142857
CH4: 1, CO2: 1 | 18.71681 | 1323 | 0.843609
CH4: 1, CO2: 1 | 23.40708 | 1323 | 0.8915038
CH4: 1, CO2: 1 | 25.75221 | 1323 | 0.9149624
CH4: 1, CO2: 1 | 27.38938 | 1323 | 0.9208271
CH4: 1, CO2: 1 | 29.24779 | 1323 | 0.9257143
CH4: 1, CO2: 1 | 30.44248 | 1323 | 0.9286466